## Sheet1
0.125 1. Batch | Stress | Stress | Shear rate | Viscosity | 0.125 2. Batch | Stress | Stress | Shear rate | Viscosity | 0.25 1. Batch | Stress | Stress | Shear rate | Viscosity | 0.25 2. Batch | Stress | Stress | Shear rate | Viscosity
| MPa | Pa | 1/s | Pa.s |  | MPa | Pa | 1/s | Pa.s |  | MPa | Pa | 1/s | Pa.s |  | MPa | Pa | 1/s | Pa.s
| 2.8965e-07 | 0.28965 | 1.99991 | 0.144831 |  | 3.15947e-07 | 0.315947 | 2.00001 | 0.157973 |  | 1.30569e-06 | 1.30569 | 1.9999 | 0.652875 |  | 1.3596e-06 | 1.3596 | 1.99999 | 0.679804
| 3.46455e-07 | 0.346455 | 3.16979 | 0.109299 |  | 3.82728e-07 | 0.382728 | 3.16978 | 0.120743 |  | 1.42361e-06 | 1.42361 | 3.16979 | 0.449118 |  | 1.52638e-06 | 1.52638 | 3.16977 | 0.481543
| 4.20782e-07 | 0.420782 | 5.02376 | 0.0837584 |  | 4.55709e-07 | 0.455709 | 5.02378 | 0.0907103 |  | 1.59467e-06 | 1.59467 | 5.02377 | 0.317425 |  | 1.6923e-06 | 1.6923 | 5.02377 | 0.336858
| 5.10756e-07 | 0.510756 | 7.96214 | 0.0641481 |  | 5.37782e-07 | 0.537782 | 7.96215 | 0.0675422 |  | 1.79634e-06 | 1.79634 | 7.96216 | 0.22561 |  | 1.86888e-06 | 1.86888 | 7.96215 | 0.234721
| 6.18818e-07 | 0.618818 | 12.6192 | 0.049038 |  | 6.32121e-07 | 0.632121 | 12.6192 | 0.0500921 |  | 2.02816e-06 | 2.02816 | 12.6191 | 0.160721 |  | 2.06396e-06 | 2.06396 | 12.6191 | 0.163558
| 7.5043e-07 | 0.75043 | 20 | 0.0375215 |  | 7.43933e-07 | 0.743933 | 20 | 0.0371967 |  | 2.29984e-06 | 2.29984 | 20 | 0.114992 |  | 2.29017e-06 | 2.29017 | 20 | 0.114509
| 9.12741e-07 | 0.912741 | 31.6979 | 0.028795 |  | 8.78564e-07 | 0.878564 | 31.6978 | 0.0277168 |  | 2.62325e-06 | 2.62325 | 31.6979 | 0.0827579 |  | 2.56403e-06 | 2.56403 | 31.6978 | 0.0808896
| 1.11374e-06 | 1.11374 | 50.2377 | 0.0221694 |  | 1.04321e-06 | 1.04321 | 50.2377 | 0.0207654 |  | 3.02201e-06 | 3.02201 | 50.2377 | 0.0601542 |  | 2.8972e-06 | 2.8972 | 50.2377 | 0.0576699
| 1.37336e-06 | 1.37336 | 79.622 | 0.0172485 |  | 1.25271e-06 | 1.25271 | 79.6212 | 0.0157334 |  | 3.51268e-06 | 3.51268 | 79.6216 | 0.0441172 |  | 3.30373e-06 | 3.30373 | 79.6215 | 0.0414929
| 1.71661e-06 | 1.71661 | 126.192 | 0.0136032 |  | 1.52806e-06 | 1.52806 | 126.192 | 0.012109 |  | 4.12423e-06 | 4.12423 | 126.192 | 0.0326823 |  | 3.81599e-06 | 3.81599 | 126.192 | 0.0302396
| 2.18811e-06 | 2.18811 | 200 | 0.0109405 |  | 1.90728e-06 | 1.90728 | 200 | 0.00953641 |  | 4.91479e-06 | 4.91479 | 200 | 0.024574 |  | 4.47825e-06 | 4.47825 | 200 | 0.0223913
| 2.86458e-06 | 2.86458 | 316.979 | 0.00903714 |  | 2.45443e-06 | 2.45443 | 316.979 | 0.00774321 |  | 6.01367e-06 | 6.01367 | 316.979 | 0.0189718 |  | 5.36865e-06 | 5.36865 | 316.979 | 0.0169369